## Planilha1
|  | Espécie | Rep | Data | R1 (mm) | R2(mm) | L1 (mm) | Massa (g) densidade ap | Força MOR (MPa) | Carga Max (kgf) | Massa Pos ensaio (g) | Massa (g) seca | Tensão | Observação
1ª | Caxeta | MAD819 | 1 | 2026-06-16 | 25.34 | 24.74 | 30.41 | 7.63 | 27.1 | 1727 | 7.65 |  | 0.04322779
|  | MAD819 | 2 | 2026-06-16 | 26.65 | 24.85 | 30.59 | 8.02 | 27.6 | 1869 | 8.03 |  | 0.04167595
|  | MAD819 | 3 | 2026-06-18 | 25.44 | 24.18 | 30.48 | 7.57 | 25.9 | 1623 | 7.53 |  | 0.04210429
2ª | Canela | MAD803 | 1 | 2026-06-16 | 24.52 | 25.35 | 30.47 | 13.5 | 57.5 | 3648 | 13.49 |  | 0.0925059
|  | MAD803 | 2 | 2026-06-16 | 25.6 | 24.49 | 30.44 | 11.99 | 55.6 | 3557 | 12.02 |  | 0.08868416
|  | MAD803 | 3 | 2026-06-18 | 25.33 | 24.57 | 30.47 | 12.82 | 60.6 | 3844 | 12.82 |  | 0.09737159
3ª | Cataúba | MAD817 | 1 | 2026-06-16 | 25.67 | 24.83 | 30.58 | 12.75 | 34.9 | 2598 | 12.73 |  | 0.05475488
|  | MAD817 | 2 | 2026-06-16 | 24.94 | 26.12 | 30.55 | 12.02 | 42.8 | 2836 | 12.02 |  | 0.06570133
|  | MAD817 | 3 | 2026-06-18 | 24.85 | 25.14 | 30.49 | 13.47 | 48.6 | 3098 | 13.45 |  | 0.07779373
4ª | Tauari Branco | MAD810 | 1 | 2026-06-16 | 25.22 | 24.88 | 30.54 | 14.89 | 55.1 | 3526 | 14.9 |  | 0.08781246
|  | MAD810 | 2 | 2026-06-16 | 24.36 | 25.27 | 30.56 | 16.19 | 67.1 | 4226 | 16.2 |  | 0.1090034
|  | MAD810 | 3 | 2026-06-18 | 24.92 | 24.71 | 30.42 | 15.36 | 53.2 | 3702 | 15.35 |  | 0.08639545
5ª | Roxinho | MAD802 | 1 | 2026-06-16 | 26.18 | 25.03 | 30.53 | 22.15 | 79.5 | 5311 | 22.12 |  | 0.1213212
|  | MAD802 | 2 | 2026-06-16 | 25.25 | 24.79 | 30.48 | 21.54 | 88.9 | 5690 | 21.55 |  | 0.1420247
|  | MAD802 | 3 | 2026-06-18 | 25.35 | 24.88 | 30.5 | 21.87 | 92 | 5487 | 21.88 |  | 0.1458678
6ª | Peroba | MAD813 | 1 | 2026-06-16 | 24.3 | 26.01 | 30.46 | 17.84 | 68.7 | 4423 | 17.85 |  | 0.1086951
|  | MAD813 | 2 | 2026-06-16 | 24.48 | 24.87 | 30.53 | 18.68 | 71.5 | 4450 | 18.65 |  | 0.1174408
|  | MAD813 | 3 | 2026-06-18 | 25.47 | 24.76 | 30.54 | 17.66 | 80 | 5160 | 17.65 |  | 0.1268558
7ª | Guariúba | MAD818 | 1 | 2026-06-16 | 24.78 | 25.95 | 30.48 | 14.25 | 56.7 | 3728 | 14.24 |  | 0.08817478
|  | MAD818 | 2 | 2026-06-16 | 26 | 24.86 | 30.35 | 13.46 | 50.1 | 3309 | 13.42 |  | 0.07751098
|  | MAD818 | 3 | 2026-06-18 | 24.72 | 25.3 | 30.56 | 12.72 | 54 | 3440 | 12.66 |  | 0.08634253
8ª | Anglim Amagoso | MAD815 | 1 | 2026-06-16 | 25.62 | 23.3 | 30.51 | 16.27 | 61.4 | 3734 | 16.27 |  | 0.1028569
|  | MAD815 | 2 | 2026-06-16 | 26.48 | 24.16 | 30.5 | 16.18 | 63.2 | 4132 | 16.19 |  | 0.09878754
|  | MAD815 | 3 | 2026-06-18 | 25.41 | 23.94 | 30.58 | 14.02 | 61.7 | 3819 | 14.08 |  | 0.1014276
9ª | Angelim Pedra | MAD812 | 1 | 2026-06-16 | 25.68 | 24.42 | 30.35 | 18.88 | 85.2 | 5448 | 18.88 |  | 0.1358623
|  | MAD812 | 2 | 2026-06-16 | 25.53 | 24.31 | 30.43 | 17.81 | 66.1 | 4178 | 17.8 |  | 0.1065039 | No MOE vamos pegar o trecho elastico da 2 e o MOR pegamos da 2.1
|  | MAD812 | 3 | 2026-06-18 | 24.46 | 25.4 | 30.52 | 12.79 | 56.1 | 3434 | 19.77 |  | 0.09029687
10ª | Tamarindo | MAD804 | 1 | 2026-06-16 | 25.2 | 24.4 | 30.31 | 19.6 | 110.4 | 6922 | 19.62 |  | 0.1795472
|  | MAD804 | 2 | 2026-06-16 | 24.71 | 25.65 | 30.36 | 18.98 | 107.4 | 6953 | 18.98 |  | 0.169451
|  | MAD804 | 3 | 2026-06-18 | 25.57 | 24.56 | 30.29 | 18.95 | 109 | 7001 | 18.98 |  | 0.1735671
11ª | Uxi | MAD811 | 1 | 2026-06-16 | 24.99 | 25.61 | 30.21 | 15.98 | 45.2 | 2951 | 15.96 |  | 0.07062567
|  | MAD811 | 2 | 2026-06-16 | 25.19 | 24.92 | 30.56 | 15 | 38.5 | 2463 | 14.96 |  | 0.06133163
|  | MAD811 | 3 | 2026-06-18 | 24.92 | 25.88 | 30.26 | 16.61 | 51.5 | 3386 | 16.63 |  | 0.07985368
12ª | Angelim coco | MAD816 | 1 | 2026-06-16 | 24.72 | 25.7 | 30.41 | 15.32 | 62.1 | 4018 | 15.3 |  | 0.09774848
|  | MAD816 | 2 | 2026-06-16 | 24.82 | 25.2 | 30.24 | 15.62 | 63.3 | 4031 | 15.63 |  | 0.1012049
|  | MAD816 | 3 | 2026-06-18 | 24.94 | 25.41 | 30.42 | 16.91 | 62.9 | 4058 | 16.9 |  | 0.09925435
13ª | Abiurana | MAD823 | 1 | 2026-06-16 | 25.14 | 24.74 | 30.35 | 19.45 | 71.1 | 4497 | 19.44 |  | 0.1143154
|  | MAD823 | 2 | 2026-06-16 | 26.45 | 24.79 | 30.69 | 19.9 | 64.6 | 4328 | 19.88 |  | 0.09852134
|  | MAD823 | 3 | 2026-06-18 | 25.69 | 25.23 | 30.52 | 20.08 | 72.7 | 4801 | 20.15 |  | 0.1121639
14ª | Caucho | MAD805 | 1 | 2026-06-16 | 24.04 | 25.41 | 30.54 | 8.9 | 33.7 | 2095 | 8.9 |  | 0.05516845
|  | MAD805 | 2 | 2026-06-16 | 25.44 | 24.1 | 30.5 | 9.1 | 37.5 | 2340 | 9.1 |  | 0.06116417
|  | MAD805 | 3 | 2026-06-18 | 24.22 | 25.02 | 30.25 | 8.53 | 28.8 | 1776 | 8.51 |  | 0.04752598
15ª | Ipe | MAD801 | 1 | 2026-06-16 | 24.63 | 25.25 | 30.51 | 21.13 | 84.5 | 5364 | 19.94 |  | 0.1358723
|  | MAD801 | 2 | 2026-06-16 | 25.31 | 25.01 | 30.44 | 19.95 | 89.5 | 5775 | 21.12 |  | 0.1413895
|  | MAD801 | 3 | 2026-06-18 | 25.33 | 26.52 | 30.34 | 21.98 | 91.3 | 6239 | 21.95 |  | 0.1359133
16ª | Jatobá | MAD809 | 1 | 2026-06-16 | 25.08 | 24.37 | 30.5 | 19.08 | 63.9 | 3992 | 19.04 |  | 0.1045485
|  | MAD809 | 2 | 2026-06-16 | 25.02 | 24.49 | 30.5 | 19.05 | 65.7 | 4103 | 19.06 |  | 0.1072233
|  | MAD809 | 3 | 2026-06-18 | 24.55 | 24.89 | 30.48 | 20.05 | 74.9 | 4679 | 20.02 |  | 0.122576
17ª | Cumaru | MAD807 | 1 | 2026-06-16 | 24.72 | 25.28 | 30.42 | 22.39 | 122.4 | 7797 | 22.38 |  | 0.1958646
|  | MAD807 | 2 | 2026-06-18 | 25.39 | 24.68 | 30.13 | 23.32 | 113.5 | 7261 | 23.31 |  | 0.181129
|  | MAD807 | 3 | 2026-06-18 | 25.93 | 24.76 | 30.39 | 22.54 | 97.5 | 6388 | 22.55 |  | 0.1518628
18ª | Cedro | MAD808 | 1 | 2026-06-18 | 25.71 | 24.44 | 30.6 | 10.1 | 27.3 | 1744 | 10.08 |  | 0.04344696
|  | MAD808 | 2 | 2026-06-18 | 25.45 | 25.15 | 30.45 | 10.17 | 27.2 | 1784 | 10.14 |  | 0.04249552
|  | MAD808 | 3 | 2026-06-18 | 26.19 | 25.02 | 30.7 | 10.23 | 21.1 | 1409 | 10.21 |  | 0.03220028
19ª | Garapeira | MAD820 | 1 | 2026-06-18 | 24.41 | 25.32 | 30.61 | 15.99 | 73.6 | 4636 | 15.97 |  | 0.1190821
|  | MAD820 | 2 | 2026-06-18 | 24.96 | 24.96 | 30.49 | 15.5 | 63.3 | 4035 | 15.47 |  | 0.1016049
|  | MAD820 | 3 | 2026-06-18 | 24.95 | 24.68 | 30.5 | 15.48 | 69.6 | 4383 | 15.46 |  | 0.1130299